## Sheet1
| Material | Build Plate Material | Laser Power(W) | Scan Speed(mm/s) | Scan Strategy | Layer Thickness(mm)
Case1 | 316L | 316L | 100 | 500 | Bidirectional | 0.04
Case2 | 316L | 316L | 200 | 500 | Bidirectional | 0.04
Case3 | 316L | 316L | 300 | 500 | Bidirectional | 0.04
Case3 | 316L | 316L | 400 | 500 | Bidirectional | 0.04
| Power Input(W) | Coordinates(X,Y,Z)(mm) | Normal Stress(MPa)
Case1 | 100 | 75,75,2.7 | -308
Case2 | 200 | 75,75,2.5 | -353
Case3 | 300 | 75,75,2.568 | -170
Case4 | 400 | 75,75,2.596 | -150